## Defect Formation Energy Data
E Defective systems (eV)
Composition | E Pristine (eV) | Si_Mo | Mo_Si | V_Mo | V_Si
MoSi2 | -1251.7842 | -1241.456 | -1254.384 | -1238.005 | -1245.647
Mo3Si2 | -1438.8996 | -1431.945 | -1442.404 | -1427.187 | -1431.816
Mo5Si3 | -1186.2492 | -1180.016 | -1189.795 | -1174.068 | -1177.873
Mo3Si | -2133.55 | -2126.747 | -2136.754 | -2120.431 | -2124.563
Chemical Potential Mo (eV) | -10.9372525
Chemical Potential Si (eV) | -5.424943

## Extra
Energies for MoSi2 interstitials
Si_i | -1250.076
Mo_i | -1254.83